## Sheet1
Strain_max | strain rate (/s) | E_dyn/E_s
|  | Avg. | Std.
0.3140313 | 1412.935 | 0.301532 | 0.001667161
0.4461493 | 2015.066 | 0.3523952 | 0.08954776
0.5219151 | 3082.401 | 0.329752 | 0.04316814
0.5773179 | 4234.801 | 0.3935663 | 0.04628353
0.604808 | 4355.301 | 0.4593775 | 0.03370978
0.6180537 | 4653.641 | 0.56273 | 0.2030366