## 30% Hydrogen
Velocity(m/s) |  |  |  | EnergyDissp up to peak stress(MJ/m3) |  |  | EnergyDissp(MJ/m3) |  |  | Max Stress (Mpa) |  |  | Max Strain |  |  | E unloading (Mpa) |  |  | C |  |  | Damage strain | % Recovery
Impact | Avg | STD | Rebound |  | Avg | STD |  | Avg | STD |  | Avg | STD |  | Avg | STD |  | Avg | STD |  | Avg | STD |  |  | Avg | STD
1.346036 |  |  | 0.6187163 | 0.3827 |  |  | 0.3325 |  |  | 1.684 |  |  | 0.3672 |  |  | 41.7275 |  |  | 4.400314
1.42133 |  |  | 0.7008867 | 0.4239 |  |  | 0.3121 |  |  | 2.2514 |  |  | 0.4649 |  |  | 63.7432 |  |  | 5.311158 |  |  | 0.06165919 | 86.73711
1.463247 | 1.410204 | 0.05939232 | 0.6574925 | 0.4294 | 0.412 | 0.02552313 | 0.3469 | 0.3305 | 0.01748599 | 2.289 | 2.0748 | 0.3389645 | 0.4415 | 0.4245333 | 0.05101199 | 64.3576 | 56.60943 | 12.89179 | 5.330694 | 5.014055 | 0.5316057 | 0.09639831 | 78.16573 | 82.45142 | 6.060879
2.21008 |  |  | 1.139198 | 1.0025 |  |  | 0.7618 |  |  | 4.3315 |  |  | 0.6441 |  |  | 85.4844 |  |  | 4.320698 |  |  | 0.143617 | 77.70268
2.282003 |  |  | 0.903709 | 0.8648 |  |  | 0.7074 |  |  | 3.7053 |  |  | 0.5473 |  |  | 74.1529 |  |  | 4.284574
2.244335 | 2.245473 | 0.0359749 | 0.8121168 | 0.8539 | 0.9070667 | 0.08282719 | 0.7416 | 0.7369333 | 0.02749861 | 3.6576 | 3.898133 | 0.3760636 | 0.4576 | 0.5496667 | 0.09327252 | 72.2694 | 77.30223 | 7.148271 | 4.283406 | 4.296226 | 0.02120157 | 0.2472103 | 45.97677 | 61.83973 | 22.43361
3.01351 |  |  | 1.58611 | 1.6879 |  |  | 1.3118 |  |  | 7.663 |  |  | 0.747 |  |  | 118.6044 |  |  | 4.539961 |  |  | 0.1569017 | 78.99576
3.053268 | 3.033389 | 0.02811266 | 1.68373 | 2.056 | 1.87195 | 0.260286 | 1.5313 | 1.42155 | 0.1552099 | 7.9428 | 7.8029 | 0.1978485 | 0.8903 | 0.81865 | 0.1013284 | 107.5042 | 113.0543 | 7.849027 | 3.86323 | 4.201595 | 0.4785213 | 0.09875142 | 88.90807 | 83.95192 | 7.009066
3.991263 |  |  | 2.22204 | 2.9062 |  |  | 2.0457 |  |  | 14.5971 |  |  | 0.8578 |  |  | 211.189 |  |  | 5.022744 |  |  | 0.157129 | 81.68233
3.73399 |  |  | 1.894387 | 2.6563 |  |  | 2.0216 |  |  | 11.0499 |  |  | 0.8554 |  |  | 184.8143 |  |  | 4.159884 |  |  | 0.2286555 | 73.26917
3.779987 | 3.83508 | 0.1371999 | 1.901731 | 3.4166 | 2.993033 | 0.3875165 | 2.5455 | 2.204267 | 0.2957623 | 11.9355 | 12.5275 | 1.846214 | 0.9165 | 0.8765667 | 0.03460409 | 165.1364 | 187.0466 | 23.10731 | 3.493385 | 4.225338 | 0.7667777 | 0.09033079 | 90.14394 | 81.69848 | 8.437398

## 15% Hydrogen
Velocity(m/s) |  |  |  | EnergyDissp up to peak stress(MJ/m3) |  |  | EnergyDissp(MJ/m3) |  |  | Max Stress (Mpa) |  |  | Max Strain |  |  | E unloading (Mpa) |  |  | C |  |  | Damage strain | % Recovery
Impact | Avg | STD | Rebound |  | Avg | STD |  | Avg | STD |  | Avg | STD |  | Avg | STD |  | Avg | STD |  | Avg | STD |  |  | Avg | STD
1.183964 |  |  | 0.7064304 | 0.3782 |  |  | 0.2626 |  |  | 2.9175 |  |  | 0.3512 |  |  | 85.6623 |  |  | 7.714172 |  |  | 0.04376658 | 0.8753799
1.317754 |  |  | 0.7169507 | 0.4199 |  |  | 0.2872 |  |  | 2.9532 |  |  | 0.4442 |  |  | 78.2304 |  |  | 7.033103 |  |  | 0.06345178 | 0.8571549
1.332645 | 1.278121 | 0.08188147 | 0.5859304 | 0.2869 | 0.3616667 | 0.06802399 | 0.2283 | 0.2593667 | 0.02958282 | 2.5426 | 2.804433 | 0.2274558 | 0.2851 | 0.3601667 | 0.07992811 | 94.6477 | 86.18013 | 8.220891 | 8.862321 | 7.869866 | 0.9244945 | 0.1051643 | 0.6311318 | 0.7878889 | 0.1360611
2.083373 |  |  | 0.967809 | 0.9328 |  |  | 0.7531 |  |  | 5.074 |  |  | 0.4961 |  |  | 106.6152 |  |  | 5.439537 |  |  | 0.040715 | 0.9179299
1.988604 |  |  | 1.213064 | 0.9706 |  |  | 0.6388 |  |  | 7.1134 |  |  | 0.487 |  |  | 181.4687 |  |  | 7.328869 |  |  | 0.07878018 | 0.8382337
2.159125 | 2.077034 | 0.08543719 | 1.24952 | 0.8919 | 0.9317667 | 0.03936017 | 0.5933 | 0.6617333 | 0.08233142 | 6.047 | 6.078133 | 1.020056 | 0.5272 | 0.5034333 | 0.02107945 | 160.9491 | 149.6777 | 38.67875 | 6.779908 | 6.516105 | 0.9718991 | 0.06281157 | 0.8808582 | 0.8790073 | 0.0398803
2.918074 |  |  | 1.691762 | 2.1721 |  |  | 1.5261 |  |  | 11.1084 |  |  | 0.5979 |  |  | 224.0527 |  |  | 5.114129 |  |  | 0.05660377 | 0.905329
2.896929 |  |  | 1.72082 | 1.9062 |  |  | 1.3342 |  |  | 9.8562 |  |  | 0.6605 |  |  | 194.7914 |  |  | 5.170601 |  |  | 0.07919622 | 0.8800966
2.965758 | 2.92692 | 0.03525672 | 1.706117 | 2.1418 | 2.073367 | 0.1455611 | 1.5549 | 1.471733 | 0.1199747 | 10.8499 | 10.60483 | 0.6610934 | 0.6542 | 0.6375333 | 0.03446771 | 211.416 | 210.0867 | 14.67587 | 5.065786 | 5.116839 | 0.05246021 | 0.09987358 | 0.8473348 | 0.8775868 | 0.02907846
3.622243 |  |  | 2.112918 | 3.1723 |  |  | 2.2494 |  |  | 12.3397 |  |  | 0.765 |  |  | 222.8776 |  |  | 3.889828 |  |  | 0.05752754 | 0.9248006
3.670091 |  |  | 2.031261 | 3.7706 |  |  | 2.8143 |  |  | 13.0251 |  |  | 0.6296 |  |  | 221.5688 |  |  | 3.454384 |  |  | 0.03370787 | 0.9464615
3.756046 | 3.682793 | 0.06779964 | 2.06652 | 4.8807 | 3.9412 | 0.8668829 | 3.6671 | 2.910267 | 0.7137055 | 14.8012 | 13.38867 | 1.270386 | 0.8131 | 0.7359 | 0.09514815 | 212.9356 | 219.1273 | 5.401982 | 3.032598 | 3.458936 | 0.428633 | 0.08041958 | 0.9010951 | 0.9241191 | 0.02269086
4.501801 |  |  | 2.563578 | 4.0255 |  |  | 2.9715 |  |  | 17.3744 |  |  | 0.7954 |  |  | 288.3793 |  |  | 4.316085 |  |  | 0.1247485 | 0.8431626
4.483551 |  |  | 2.392819 | 4.0005 |  |  | 3.0095 |  |  | 15.5498 |  |  | 0.7678 |  |  | 247.7476 |  |  | 3.886964 |  |  | 0.1267894 | 0.8348667
4.467531 | 4.484294 | 0.01714673 | 2.728771 | 5.0403 | 4.355433 | 0.5932436 | 3.3829 | 3.1213 | 0.2273476 | 22.174 | 18.36607 | 3.421631 | 0.7346 | 0.7659333 | 0.03044295 | 303.4861 | 279.871 | 28.82687 | 4.399341 | 4.200797 | 0.2749566 | 0.01686122 | 0.9770471 | 0.8850254 | 0.07980095
5.058817 |  |  | 2.634109 | 4.5122 |  |  | 3.3911 |  |  | 17.5926 |  |  | 0.7154 |  |  | 286.6853 |  |  | 3.898896 |  |  | 0.09226468 | 0.8710306
4.980229 |  |  | 2.600392 | 4.6027 |  |  | 3.5109 |  |  | 17.4419 |  |  | 0.7183 |  |  | 288.2252 |  |  | 3.789493 |  |  | 0.1239515 | 0.8274376
5.032218 | 5.023754 | 0.03997147 | 2.759461 | 4.6967 | 4.603867 | 0.09225553 | 3.4578 | 3.453267 | 0.06002852 | 19.3993 | 18.1446 | 1.089211 | 0.761 | 0.7315667 | 0.02553122 | 306.7279 | 293.8795 | 11.15368 | 4.130411 | 3.9396 | 0.1740655 | 0.1369103 | 0.8200916 | 0.83952 | 0.02753512

## 5% Hydrogen
Velocity(m/s) |  |  |  | EnergyDissp up to peak stress(MJ/m3) |  |  | EnergyDissp(MJ/m3) |  |  | Max Stress (Mpa) |  |  | Max Strain |  |  | E unloading (Mpa) |  |  | C |  |  | Damage strain | % recovery
Impact | Avg | STD | Rebound |  | Avg | STD |  | Avg | STD |  | Avg | STD |  | Avg | STD |  | Avg | STD |  | Avg | STD |  |  | Avg | STD
1.451478 |  |  | 0.7001293 | 0.3689 |  |  | 0.2611868 |  |  | 3.91810485 |  |  | 0.3610353 |  |  | 110.46 |  |  | 10.62105 |  |  | 0.1275761 | 0.6466383
1.438782 |  |  | 0.7961894 | 0.4378 |  |  | 0.2880032 |  |  | 4.011548 |  |  | 0.3576978 |  |  | 85.96 |  |  | 9.162969 |  |  | 0.07674144 | 0.7854573
1.42827 | 1.43951 | 0.01162128 | 0.8806579 | 0.3797 | 0.3954667 | 0.0370573 | 0.2460283 | 0.2650728 | 0.02125554 | 3.782259 | 3.90397 | 0.1152961 | 0.312 | 0.3435777 | 0.02739796 | 91.9 | 96.10667 | 12.78024 | 9.961177 | 9.915065 | 0.7301328 | 0.01492537 | 0.9521623 | 0.7947526 | 0.1529739
2.113633 |  |  | 1.266465 | 1.0261 |  |  | 0.6883655 |  |  | 9.121198 |  |  | 0.3936491 |  |  | 189.78 |  |  | 8.88919 |  |  | 0.1405868 | 0.6428627
2.175083 |  |  | 1.15549 | 0.9814 |  |  | 0.7187646 |  |  | 6.912646 |  |  | 0.4463183 |  |  | 148.05 |  |  | 7.043658 |  |  | 0.08851224 | 0.8016836
2.142256 | 2.143657 | 0.03074893 | 1.191047 | 0.8123 | 0.9399333 | 0.1127707 | 0.5587207 | 0.6552836 | 0.08499606 | 6.814762 | 7.616202 | 1.304283 | 0.445838 | 0.4286018 | 0.03027086 | 162.33 | 166.72 | 21.20854 | 8.389465 | 8.107438 | 0.9545425 | 0.0480226 | 0.8922869 | 0.7789444 | 0.1262573
3.031785 |  |  | 1.7686 | 1.8409 |  |  | 1.197095 |  |  | 12.71067 |  |  | 0.5213632 |  |  | 237 |  |  | 6.904597 |  |  | 0.02238047 | 0.9570732
3.112553 |  |  | 1.925241 | 2.0406 |  |  | 1.237374 |  |  | 14.84037 |  |  | 0.529027 |  |  | 263.19 |  |  | 7.272552 |  |  | 0.2092238 | 0.604512
3.108696 | 3.084344 | 0.04555872 | 1.713269 | 1.8642 | 1.915233 | 0.109194 | 1.407768 | 1.280746 | 0.1118331 | 11.46158 | 13.00421 | 1.708413 | 0.5157627 | 0.522051 | 0.006658836 | 268.23 | 256.14 | 16.76619 | 6.148257 | 6.775135 | 0.5732189 | 0.1355932 | 0.7371015 | 0.7662289 | 0.1780763
4.044013 |  |  | 2.431914 | 3.3179 |  |  | 2.175971 |  |  | 22.00411 |  |  | 0.5994497 |  |  | 370.76 |  |  | 6.631938 |  |  | 0.007337526 | 0.9877596
3.874773 |  |  | 2.368325 | 3.1324 |  |  | 2.007484 |  |  | 21.53197 |  |  | 0.5718085 |  |  | 447.47 |  |  | 6.873952 |  |  | 0.01595745 | 0.972093
3.88804 | 3.935609 | 0.09411515 | 2.257545 | 2.8869 | 3.1124 | 0.2161949 | 1.931893 | 2.038449 | 0.1249503 | 18.21145 | 20.58251 | 2.066921 | 0.5520118 | 0.5744233 | 0.02382681 | 340.27 | 386.1667 | 55.23571 | 6.308307 | 6.604733 | 0.2838022 | 0.02158979 | 0.9608889 | 0.9735805 | 0.01349695
4.555458 |  |  | 2.729023 | 4.6398 |  |  | 3.305687 |  |  | 24.42273 |  |  | 0.6604031 |  |  | 387.76 |  |  | 5.263746 |  |  | 0.1557734 | 0.7641237
4.556068 |  |  | 2.814343 | 4.0027 |  |  | 2.730072 |  |  | 26.10871 |  |  | 0.5790353 |  |  | 463.16 |  |  | 6.522774 |  |  | 0.03438395 | 0.9406186
4.500306 | 4.537277 | 0.03201954 | 2.673083 | 3.9169 | 4.186467 | 0.3949351 | 2.485315 | 2.840358 | 0.4211591 | 24.0425 | 24.85798 | 1.099722 | 0.5766342 | 0.6053575 | 0.04768593 | 368.72 | 406.5467 | 49.94429 | 6.138144 | 5.974888 | 0.6451958 | 0.02254098 | 0.9609094 | 0.8885506 | 0.1082334
5.241557 |  |  | 3.062228 | 4.7713 |  |  | 3.242846 |  |  | 29.30326 |  |  | 0.616119 |  |  | 505.38 |  |  | 6.141567 |  |  | 0.02486679 | 0.9596396
5.02331 |  |  | 2.910501 | 4.4369 |  |  | 3.240361 |  |  | 25.91988 |  |  | 0.5711366 |  |  | 513.76 |  |  | 5.841889 |  |  | 0.07726864 | 0.8647107
5.118904 | 5.127924 | 0.1094028 | 3.41568 | 5.2284 | 4.8122 | 0.3973319 | 2.910276 | 3.131161 | 0.1912962 | 36.51104 | 30.57806 | 5.409438 | 0.5571209 | 0.5814588 | 0.03082379 | 482.5 | 500.5467 | 16.18078 | 6.983215 | 6.322224 | 0.591721 | 0.1299166 | 0.7668072 | 0.8637192 | 0.09642003
5.616531 |  |  | 3.008389 | 4.2576 |  |  | 3.1054 |  |  | 23.4404 |  |  | 0.6478659 |  |  | 475.6 |  |  | 5.505543 |  |  | 0.09146341 | 0.8588235
5.789834 |  |  | 3.100281 | 4.6128 |  |  | 3.24641 |  |  | 23.24679 |  |  | 0.6511858 |  |  | 346.97 |  |  | 5.039627 |  |  | 0.08232628 | 0.8735748
5.868623 | 5.758329 | 0.1289651 | 3.40229 | 5.8977 | 4.9227 | 0.8628502 | 4.081664 | 3.477825 | 0.5276718 | 30.01893 | 25.56871 | 3.855219 | 0.6638601 | 0.6543039 | 0.008440735 | 486.13 | 436.2333 | 77.4834 | 5.089938 | 5.211702 | 0.2557135 | 0.07426598 | 0.8881301 | 0.8735095 | 0.01465339